## Raw Data
MERCURY INJECTION CAPILLARY PRESSURE
Shell Exploration & Production Company | [6 empty] | Sample Number: |  |  |  | MC 16
OSC-Y-2321 Burger J 001 | [6 empty] | Sample Depth, feet: |  |  |  | 5977
Offshore | [6 empty] | Permeability to Air (calc), mD: |  |  |  | 0.01529504
HH-77445 | [6 empty] | Porosity, fraction: |  |  |  | 0.1197154
55-352-00004-00 | [6 empty] | Grain Density, grams/cc: |  |  |  | 2.675725
| Uncorrected | Corrected | Uncorrected | Corrected | Incremental
Injection | Mercury | Mercury | Mercury | Mercury | Mercury
Pressure, | Volume, | Volume, | Saturation, | Saturation, | Saturation,
psia | cc | cc | fraction | fraction | fraction
1.487562 | 0 | 0 | 0 | 0 | 0 | Helium
1.578771 | 0.002099717 | 0 | 0.00147669 | 0 | 0 | Pore | Bulk | Grain |  | Grain | Sample
1.787009 | 0.005074583 | 0 | 0.003568855 | 0 | 0 | Volume, | Volume, | Volume, | Porosity, | Density, | Weight,
1.979259 | 0.005074583 | 0 | 0.003568855 | 0 | 0 | cc | cc | cc | fraction | grams/cc | grams
2.14497 | 0.01119266 | 0 | 0.007871581 | 0 | 0
2.330106 | 0.01364679 | 0 | 0.009597518 | 0 | 0 | 1.421908 | 10.64 | 9.218092 | 0.133638 | 2.687107 | 24.77
2.567521 | 0.01455472 | 0 | 0.01023605 | 0 | 0
2.7995 | 0.01579081 | 0 | 0.01110537 | 0 | 0 | Mercury Injection
3.08192 | 0.01724589 | 0 | 0.01212869 | 0 | 0 | Pore | Bulk | Grain |  | Grain | Sample
3.373133 | 0.01864406 | 0 | 0.013112 | 0 | 0 | Volume, | Volume, | Volume, | Porosity, | Density, | Weight,
3.67338 | 0.0194595 | 0 | 0.01368549 | 0 | 0 | cc | cc | cc | fraction | grams/cc | grams
4.017272 | 0.02120706 | 0 | 0.01491451 | 0 | 0
4.394019 | 0.02260508 | 0 | 0.01589771 | 0 | 0 | 1.258958 | 10.51626 | 9.257304 | 0.1197154 | 2.675725 | 24.77
4.804019 | 0.02353696 | 0 | 0.01655309 | 0 | 0
5.253349 | 0.02458466 | 0 | 0.01728991 | 0 | 0 |  | Conformance Correction, |  | Injection Pressure,
5.756478 | 0.02534306 | 0 | 0.01782328 | 0 | 0 |  | cc |  | psia
6.288623 | 0.02703238 | 0 | 0.01901134 | 0 | 0 |  | 0.05233822 |  | 44.65823
6.879683 | 0.02883818 | 0 | 0.02028133 | 0 | 0
7.53853 | 0.03005895 | 0 | 0.02113987 | 0 | 0
8.233109 | 0.03134316 | 0 | 0.02204303 | 0 | 0
9.013862 | 0.03262396 | 0 | 0.02294379 | 0 | 0
9.867517 | 0.03355681 | 0 | 0.02359985 | 0 | 0
10.77793 | 0.03431409 | 0 | 0.02413243 | 0 | 0
11.87251 | 0.03536232 | 0 | 0.02486963 | 0 | 0
12.86326 | 0.03681883 | 0 | 0.02589396 | 0 | 0
14.16545 | 0.0396152 | 0 | 0.0278606 | 0 | 0
15.45812 | 0.04142033 | 0 | 0.02913011 | 0 | 0
16.86303 | 0.0428758 | 0 | 0.03015371 | 0 | 0
18.45723 | 0.04532404 | 0 | 0.03187551 | 0 | 0
20.2894 | 0.04695284 | 0 | 0.03302101 | 0 | 0
22.19264 | 0.04777076 | 0 | 0.03359624 | 0 | 0
24.25951 | 0.04939565 | 0 | 0.03473899 | 0 | 0
26.57779 | 0.05026931 | 0 | 0.03535342 | 0 | 0
28.98735 | 0.0514992 | 0 | 0.03621838 | 0 | 0
31.20183 | 0.05161174 | 0 | 0.03629753 | 0 | 0
33.77943 | 0.05182543 | 0 | 0.03644781 | 0 | 0
36.92987 | 0.05202649 | 0 | 0.03658921 | 0 | 0
40.22663 | 0.05233822 | 0 | 0.03680845 | 0 | 0
44.65823 | 0.05287351 | 0.0005352898 | 0.03718491 | 0.0003764588 | 0.0003764588
48.85705 | 0.05380838 | 0.001470155 | 0.03784238 | 0.001033931 | 0.0006574726
53.15174 | 0.0550337 | 0.002695481 | 0.03870413 | 0.001895679 | 0.0008617475
58.67381 | 0.05651805 | 0.004179829 | 0.03974804 | 0.002939592 | 0.001043913
64.22054 | 0.05806175 | 0.005723523 | 0.04083369 | 0.004025241 | 0.001085649
69.97272 | 0.06104839 | 0.008710167 | 0.04293414 | 0.00612569 | 0.002100449
76.765625 | 0.06349573 | 0.01115751 | 0.0446553 | 0.007846857 | 0.001721167
83.93751 | 0.06579636 | 0.01345814 | 0.04627329 | 0.009464844 | 0.001617987
92.66396 | 0.06822497 | 0.01588675 | 0.04798128 | 0.01117284 | 0.001707993
101.1137 | 0.0715058 | 0.01916758 | 0.05028863 | 0.01348018 | 0.002307344
110.5274 | 0.07496828 | 0.02263006 | 0.05272373 | 0.01591528 | 0.002435099
121.072 | 0.0779348 | 0.02559658 | 0.05481002 | 0.01800157 | 0.002086293
132.9258 | 0.08142532 | 0.02908709 | 0.05726483 | 0.02045638 | 0.002454811
144.7864 | 0.08455899 | 0.03222077 | 0.05946868 | 0.02266023 | 0.002203851
158.7572 | 0.0882801 | 0.03594187 | 0.06208566 | 0.02527721 | 0.00261698
174.0739 | 0.09247442 | 0.0401362 | 0.06503545 | 0.028227 | 0.002949789
189.5674 | 0.09670847 | 0.04437025 | 0.06801317 | 0.03120473 | 0.002977722
207.96 | 0.1013249 | 0.04898672 | 0.07125985 | 0.0344514 | 0.003246674
228.1086 | 0.1060468 | 0.05370859 | 0.07458065 | 0.0377722 | 0.003320801
249.787 | 0.1110423 | 0.05870405 | 0.07809385 | 0.04128541 | 0.003513208
272.955 | 0.1161535 | 0.06381528 | 0.08168848 | 0.04488003 | 0.003594627
298.9432 | 0.121768 | 0.06942977 | 0.08563704 | 0.04882859 | 0.003948559
327.3307 | 0.1282048 | 0.07586657 | 0.09016392 | 0.05335547 | 0.004526875
357.5744 | 0.1356933 | 0.0833551 | 0.09543045 | 0.05862201 | 0.005266538
391.5507 | 0.1439926 | 0.09165434 | 0.1012671 | 0.0644587 | 0.005836694
428.7391 | 0.1531579 | 0.1008197 | 0.107713 | 0.07090451 | 0.006445811
468.7759 | 0.162902 | 0.1105638 | 0.1145658 | 0.07775735 | 0.006852836
512.8654 | 0.1731967 | 0.1208585 | 0.1218058 | 0.08499739 | 0.007240043
561.6274 | 0.1859301 | 0.1335919 | 0.130761 | 0.09395257 | 0.008955183
613.7703 | 0.200087 | 0.1477488 | 0.1407173 | 0.1039088 | 0.009956269
671.8895 | 0.2169089 | 0.1645707 | 0.1525478 | 0.1157393 | 0.0118305
734.8571 | 0.2354224 | 0.1830842 | 0.165568 | 0.1287595 | 0.01302016
805.0273 | 0.256072 | 0.2037338 | 0.1800905 | 0.143282 | 0.0145225
879.887 | 0.277306 | 0.2249677 | 0.1950238 | 0.1582154 | 0.0149334
962.4554 | 0.2998066 | 0.2474684 | 0.2108481 | 0.1740397 | 0.01582427
1048.566 | 0.3217752 | 0.269437 | 0.2262982 | 0.1894898 | 0.01545011
1148.898 | 0.3454974 | 0.2931592 | 0.2429816 | 0.2061731 | 0.01668335
1258.778 | 0.3696496 | 0.3173114 | 0.2599673 | 0.2231589 | 0.01698575
1379.245 | 0.3940325 | 0.3416942 | 0.2771153 | 0.2403069 | 0.01714797
1509.074 | 0.4180811 | 0.3657429 | 0.2940283 | 0.2572198 | 0.01691297
1648.492 | 0.4421499 | 0.3898117 | 0.3109554 | 0.2741469 | 0.01692712
1808.945 | 0.4676552 | 0.4153169 | 0.3288927 | 0.2920843 | 0.01793731
1978.667 | 0.4926705 | 0.4403323 | 0.3464855 | 0.3096771 | 0.01759282
2159.325 | 0.517364 | 0.4650258 | 0.3638519 | 0.3270435 | 0.01736643
2368.696 | 0.544378 | 0.4920398 | 0.3828504 | 0.346042 | 0.01899845
2588.086 | 0.5707175 | 0.5183792 | 0.4013744 | 0.364566 | 0.018524
2828.274 | 0.5980791 | 0.5457408 | 0.4206173 | 0.3838088 | 0.01924288
3097.742 | 0.6272541 | 0.5749159 | 0.4411355 | 0.4043271 | 0.02051824
3389.172 | 0.6564631 | 0.6041248 | 0.4616776 | 0.4248692 | 0.02054209
3707.902 | 0.6871022 | 0.634764 | 0.4832255 | 0.4464171 | 0.0215479
4058.129 | 0.718495 | 0.6661567 | 0.5053034 | 0.468495 | 0.02207791
4432.369 | 0.7485196 | 0.6961814 | 0.5264192 | 0.4896107 | 0.02111577
4843.438 | 0.7804738 | 0.7281356 | 0.548892 | 0.5120835 | 0.02247276
5306.698 | 0.8139879 | 0.7616497 | 0.5724617 | 0.5356533 | 0.02356979
5805.666 | 0.847482 | 0.7951438 | 0.5960175 | 0.5592091 | 0.02355577
6356.29 | 0.8813154 | 0.8289772 | 0.6198118 | 0.5830034 | 0.02379433
6945.695 | 0.9146696 | 0.8623314 | 0.6432692 | 0.6064608 | 0.02345739
7604.18 | 0.9486954 | 0.8963572 | 0.6671989 | 0.6303904 | 0.02392963
8316.088 | 0.9805847 | 0.9282464 | 0.689626 | 0.6528175 | 0.02242711
9096.452 | 1.011177 | 0.9588383 | 0.7111407 | 0.6743322 | 0.02151468
9955.568 | 1.040586 | 0.9882481 | 0.731824 | 0.6950155 | 0.0206833
10895.43 | 1.06757 | 1.015232 | 0.7508011 | 0.7139926 | 0.01897713
11896.01 | 1.091587 | 1.039249 | 0.7676917 | 0.7308833 | 0.01689061
12995.81 | 1.114394 | 1.062056 | 0.7837313 | 0.7469228 | 0.01603957
14295.07 | 1.136471 | 1.084133 | 0.799258 | 0.7624496 | 0.01552677
15594.35 | 1.155177 | 1.102839 | 0.8124135 | 0.7756051 | 0.01315549
17093.86 | 1.172838 | 1.1205 | 0.824834 | 0.7880255 | 0.01242042
18694.77 | 1.18883 | 1.136492 | 0.8360807 | 0.7992722 | 0.01124672
20394.73 | 1.202426 | 1.150088 | 0.8456426 | 0.8088342 | 0.009561964
22295.93 | 1.21665 | 1.164311 | 0.8556458 | 0.8188373 | 0.01000312
24397.15 | 1.229761 | 1.177422 | 0.8648665 | 0.8280581 | 0.009220743
26696.89 | 1.241956 | 1.189618 | 0.8734435 | 0.8366351 | 0.008577045
29297.21 | 1.253812 | 1.201474 | 0.8817816 | 0.8449732 | 0.008338099
31997.40625 | 1.265085 | 1.212746 | 0.8897091 | 0.8529007 | 0.007927506
34997.54 | 1.271414 | 1.219076 | 0.8941609 | 0.8573524 | 0.004451702
38297.71 | 1.279968 | 1.22763 | 0.9001763 | 0.8633678 | 0.006015424
41898.125 | 1.286502 | 1.234164 | 0.904772 | 0.8679635 | 0.004595705
45795.65625 | 1.293517 | 1.241179 | 0.9097051 | 0.8728966 | 0.004933097
50092.09 | 1.300338 | 1.248 | 0.9145025 | 0.877694 | 0.004797401
54784.52 | 1.306573 | 1.254235 | 0.9188873 | 0.8820788 | 0.004384795
59484.64 | 1.311296 | 1.258958 | 0.9222091 | 0.8854006 | 0.003321806

## Compilation
MERCURY INJECTION CAPILLARY PRESSURE
Shell Exploration & Production Company | Sample Number: | MC 16
OSC-Y-2321 Burger J 001 | Sample Depth, feet: | 5977
Offshore | Permeability to Air (calc), mD: | 0.01529504
HH-77445 | Porosity, fraction: | 0.1197154
55-352-00004-00 | Grain Density, grams/cc: | 2.675725

## Compilation 2
MERCURY INJECTION CAPILLARY PRESSURE
Shell Exploration & Production Company | Sample Number: | MC 16
OSC-Y-2321 Burger J 001 | Sample Depth, feet: | 5977
Offshore | Permeability to Air (calc), mD: | 0.01529504
HH-77445 | Porosity, fraction: | 0.1197154
55-352-00004-00 | Grain Density, grams/cc: | 2.675725

## Table
Conversion Parameters
[26 empty] | air/Hg | air/water | air/oil | oil/water | 75.237
[24 empty] | Mercury Contact Angle |  | 140 |  |  |  | 13.5512
[24 empty] | Mercury IFT |  | 485 |  |  |  | 197.474 | PSD HISTOGRAM
MERCURY INJECTION CAPILLARY PRESSURE | [23 empty] | Laboratory Contact Angle |  |  | 0 | 0 | 30 | 17.7611 | Pore Throat | Saturation | frequency
[24 empty] | Laboratory IFT |  |  | 70 | 24 | 35 |  | Radius, µm | fraction | fraction
Shell Exploration & Production Company | [10 empty] | Sample Number: |  |  |  | MC 16 | [8 empty] | Reservoir Contact Angle |  |  | 0 |  | 30 |  | < 0.0018 | 1 | 0.1179212 | < 0.0018
OSC-Y-2321 Burger J 001 | [10 empty] | Sample Depth, feet: |  |  |  | 5977 | [8 empty] | Reservoir IFT |  |  | 50 |  | 25 |  | 0.001993816 | 0.8820788 | 0.009182195 | 0.001838731
Offshore | [10 empty] | Permeability to Air (calc), mD: |  |  |  | 0.01529504 | [8 empty] | Laboratory TcosTheta |  |  | 70 | 24 | 30.31089 |  | 0.002385167 | 0.8728966 | 0.05405932 | 0.002379689
HH-77445 | [10 empty] | Porosity, fraction: |  |  |  | 0.1197154 | [8 empty] | Reservoir TcosTheta |  |  | 50 |  | 21.65064 |  | 0.004899113 | 0.8188373 | 0.05638771 | 0.004918869
55-352-00004-00 | [10 empty] | Grain Density, grams/cc: |  |  |  | 2.675725 | [9 empty] | Fluid Density Gradients | [5 empty] | 0.007641117 | 0.7624496 | 0.04845696 | 0.007665982
[25 empty] | Water: |  | 0.433 |  |  |  | 0.01002533 | 0.7139926 | 0.2243819 | 0.01001767
[25 empty] | Oil: |  | 0.346 |  |  |  | 0.02464377 | 0.4896107 | 0.1625672 | 0.0243025
Injection | Mercury | 1.0-Mercury | Incremental | Pore | Pore | cumulative | incremental | d Log | d Sw/d Log |  | Other Laboratory Systems |  |  | Estimated Height |  | Cumulative | Mercury | Norm. Pore | Normalized |  | Sb/Pc | Permeability | Permeability |  | Gas: |  | 0.1 |  |  |  | 0.05058538 | 0.3270435 | 0.06982367 | 0.0494848
Pressure, | Saturation, | Saturation, | Mercury Saturation | Radius, | Diameter, | intrusion | intrusion | Pore Radius, | Pore Radius, | J | Gas-Water, | Gas-Oil, | Oil-Water, | Above Free Water, ft |  | Hg Sat | Saturation | Size Dist. | Permeability | Sb/Pc | Permeability | Contribution | Contribution | [7 empty] | 0.0723823 | 0.2572198 | 0.06773005 | 0.07163205
psia | fraction | fraction | fraction | microns | micron | %PV | %PV | microns | microns | Function | psia | psia | psia | G-W | O-W | ml | %BV | Funct. |  |  |  | Inc. (mD) | Cum. (mD) | IFT * Cosine Contact Angle: |  |  | 371.5316 |  |  |  | 0.1041711 | 0.1894898 | 0.1185853 | 0.09992158
[27 empty] | 0.8083564 | 0 | 2.715372 |  | 0.254771 | 0.07090451 | 0.03645311 | 0.2545211
1.487562 | 0 | 1 | 0 | 73.42907 | 146.8581 | 0 | 0 | 1.865868 | 0 | 0.0003105556 | 0.2802705 | 0.09609273 | 0.1213607 | 0.6011807 | 0.996393 | 0 | 0 | 0 | 1 | 0 | 0 | 0 | 0 | [7 empty] | 0.5252466 | 0.0344514 | 0.01399502 | 0.4787442
1.578771 | 0 | 1 | 0 | 69.18692 | 138.3738 | 0 | 0 | 0.02584405 | 0 | 0.0003295971 | 0.2974551 | 0.1019846 | 0.1288018 | 0.6380418 | 1.057486 | 0 | 0 | 0 | 1 | 0 | 0 | 0 | 0 | [7 empty] | 0.8217385 | 0.02045638 | 0.009283546 | 0.7493844
1.787009 | 0 | 1 | 0 | 61.12465 | 122.2493 | 0 | 0 | 0.05380758 | 0 | 0.0003730705 | 0.336689 | 0.1154362 | 0.1457906 | 0.7221987 | 1.196967 | 0 | 0 | 0 | 1 | 0 | 0 | 0 | 0 | [7 empty] | 1.178778 | 0.01117284 | 0.01117284 | 1.074255
1.979259 | 0 | 1 | 0 | 55.18747 | 110.3749 | 0 | 0 | 0.04437596 | 0 | 0.0004132063 | 0.3729108 | 0.1278551 | 0.1614751 | 0.7998944 | 1.32574 | 0 | 0 | 0 | 1 | 0 | 0 | 0 | 0 | [7 empty] | 2.715372 | 0 | 0 | 2.38182
2.14497 | 0 | 1 | 0 | 50.92393 | 101.8479 | 0 | 0 | 0.03491858 | 0 | 0.0004478015 | 0.4041322 | 0.1385596 | 0.1749944 | 0.8668645 | 1.436736 | 0 | 0 | 0 | 1 | 0 | 0 | 0 | 0 | [7 empty] | 5.383612 | 0 | 0 | 4.909226
2.330106 | 0 | 1 | 0 | 46.87782 | 93.75565 | 0 | 0 | 0.03595443 | 0 | 0.0004864519 | 0.4390136 | 0.1505189 | 0.1900984 | 0.941685 | 1.560743 | 0 | 0 | 0 | 1 | 0 | 0 | 0 | 0 | [7 empty] | 8.491645 | 0 | 0 | 7.654539
2.567521 | 0 | 1 | 0 | 42.54309 | 85.08618 | 0 | 0 | 0.04213839 | 0 | 0.0005360167 | 0.4837448 | 0.1658554 | 0.2094676 | 1.037634 | 1.719767 | 0 | 0 | 0 | 1 | 0 | 0 | 0 | 0 | [7 empty] | 11.06968 | 0 | 0 | 10.01194
2.7995 | 0 | 1 | 0 | 39.01778 | 78.03556 | 0 | 0 | 0.03756649 | 0 | 0.0005844466 | 0.5274518 | 0.1808406 | 0.2283933 | 1.131385 | 1.875151 | 0 | 0 | 0 | 1 | 0 | 0 | 0 | 0 | [7 empty] | 27.19016 | 0 | 0 | 23.95401
3.08192 | 0 | 1 | 0 | 35.44228 | 70.88456 | 0 | 0 | 0.04174091 | 0 | 0.0006434069 | 0.5806624 | 0.1990843 | 0.2514342 | 1.245522 | 2.06432 | 0 | 0 | 0 | 1 | 0 | 0 | 0 | 0 | [7 empty] | 55.18747 | 0 | 0 | 51.7679
3.373133 | 0 | 1 | 0 | 32.38244 | 64.76487 | 0 | 0 | 0.03921214 | 0 | 0.000704203 | 0.6355297 | 0.2178959 | 0.2751924 | 1.363213 | 2.25938 | 0 | 0 | 0 | 1 | 0 | 0 | 0 | 0 | [7 empty] | 73.42907 | 0 | 0 | 72.33793
3.67338 | 0 | 1 | 0 | 29.73564 | 59.47127 | 0 | 0 | 0.0370323 | 0 | 0.0007668848 | 0.6920989 | 0.237291 | 0.2996876 | 1.484554 | 2.460489 | 0 | 0 | 0 | 1 | 0 | 0 | 0 | 0
4.017272 | 0 | 1 | 0 | 27.19016 | 54.38032 | 0 | 0 | 0.03886542 | 0 | 0.0008386786 | 0.7568914 | 0.2595056 | 0.3277436 | 1.623534 | 2.690834 | 0 | 0 | 0 | 1 | 0 | 0 | 0 | 0
4.394019 | 0 | 1 | 0 | 24.85886 | 49.71771 | 0 | 0 | 0.03893066 | 0 | 0.0009173313 | 0.827874 | 0.2838425 | 0.3584799 | 1.775791 | 2.943185 | 0 | 0 | 0 | 1 | 0 | 0 | 0 | 0
4.804019 | 0 | 1 | 0 | 22.73727 | 45.47454 | 0 | 0 | 0.03874286 | 0 | 0.001002926 | 0.9051219 | 0.3103275 | 0.3919293 | 1.941489 | 3.21781 | 0 | 0 | 0 | 1 | 0 | 0 | 0 | 0
5.253349 | 0 | 1 | 0 | 20.7925 | 41.585 | 0 | 0 | 0.03883152 | 0 | 0.001096732 | 0.9897799 | 0.3393531 | 0.4285873 | 2.12308 | 3.518779 | 0 | 0 | 0 | 1 | 0 | 0 | 0 | 0
5.756478 | 0 | 1 | 0 | 18.97519 | 37.95039 | 0 | 0 | 0.03972056 | 0 | 0.001201769 | 1.084574 | 0.3718539 | 0.4696343 | 2.326413 | 3.855782 | 0 | 0 | 0 | 1 | 0 | 0 | 0 | 0
6.288623 | 0 | 1 | 0 | 17.36951 | 34.73901 | 0 | 0 | 0.03839875 | 0 | 0.001312865 | 1.184835 | 0.4062292 | 0.5130487 | 2.541474 | 4.212222 | 0 | 0 | 0 | 1 | 0 | 0 | 0 | 0
6.879683 | 0 | 1 | 0 | 15.87723 | 31.75445 | 0 | 0 | 0.03901285 | 0 | 0.001436259 | 1.296196 | 0.4444101 | 0.5612694 | 2.780344 | 4.608124 | 0 | 0 | 0 | 1 | 0 | 0 | 0 | 0
7.53853 | 0 | 1 | 0 | 14.4896 | 28.9792 | 0 | 0 | 0.03971826 | 0 | 0.001573805 | 1.420329 | 0.48697 | 0.6150206 | 3.046609 | 5.04943 | 0 | 0 | 0 | 1 | 0 | 0 | 0 | 0
8.233109 | 0 | 1 | 0 | 13.2672 | 26.53439 | 0 | 0 | 0.0382772 | 0 | 0.001718811 | 1.551194 | 0.5318381 | 0.6716869 | 3.327315 | 5.514671 | 0 | 0 | 0 | 1 | 0 | 0 | 0 | 0
9.013862 | 0 | 1 | 0 | 12.11803 | 24.23607 | 0 | 0 | 0.039347 | 0 | 0.001881808 | 1.698295 | 0.5822727 | 0.7353835 | 3.642847 | 6.037631 | 0 | 0 | 0 | 1 | 0 | 0 | 0 | 0
9.867517 | 0 | 1 | 0 | 11.06968 | 22.13937 | 0 | 0 | 0.03929697 | 0 | 0.002060024 | 1.859132 | 0.6374166 | 0.8050277 | 3.987842 | 6.609423 | 0 | 0 | 0 | 1 | 0 | 0 | 0 | 0
10.77793 | 0 | 1 | 0 | 10.13463 | 20.26925 | 0 | 0 | 0.03832739 | 0 | 0.002250088 | 2.030662 | 0.6962269 | 0.8793023 | 4.355774 | 7.219231 | 0 | 0 | 0 | 1 | 0 | 0 | 0 | 0
11.87251 | 0 | 1 | 0 | 9.200265 | 18.40053 | 0 | 0 | 0.04200746 | 0 | 0.002478603 | 2.236892 | 0.7669345 | 0.9686027 | 4.798139 | 7.952403 | 0 | 0 | 0 | 1 | 0 | 0 | 0 | 0
12.86326 | 0 | 1 | 0 | 8.491645 | 16.98329 | 0 | 0 | 0.03480847 | 0 | 0.00268544 | 2.423559 | 0.8309344 | 1.049432 | 5.198538 | 8.616023 | 0 | 0 | 0 | 1 | 0 | 0 | 0 | 0
14.16545 | 0 | 1 | 0 | 7.711035 | 15.42207 | 0 | 0 | 0.04187916 | 0 | 0.002957295 | 2.668902 | 0.9150522 | 1.155669 | 5.724801 | 9.488248 | 0 | 0 | 0 | 1 | 0 | 0 | 0 | 0
15.45812 | 0 | 1 | 0 | 7.066206 | 14.13241 | 0 | 0 | 0.03792642 | 0 | 0.003227164 | 2.912454 | 0.9985557 | 1.26113 | 6.24722 | 10.3541 | 0 | 0 | 0 | 1 | 0 | 0 | 0 | 0
16.86303 | 0 | 1 | 0 | 6.4775 | 12.955 | 0 | 0 | 0.03777883 | 0 | 0.003520464 | 3.177152 | 1.089309 | 1.375747 | 6.814997 | 11.29513 | 0 | 0 | 0 | 1 | 0 | 0 | 0 | 0
18.45723 | 0 | 1 | 0 | 5.918022 | 11.83604 | 0 | 0 | 0.03923087 | 0 | 0.003853282 | 3.477513 | 1.19229 | 1.505807 | 7.459274 | 12.36295 | 0 | 0 | 0 | 1 | 0 | 0 | 0 | 0
20.2894 | 0 | 1 | 0 | 5.383612 | 10.76722 | 0 | 0 | 0.04110278 | 0 | 0.004235782 | 3.822712 | 1.310644 | 1.655283 | 8.199725 | 13.59017 | 0 | 0 | 0 | 1 | 0 | 0 | 0 | 0
22.19264 | 0 | 1 | 0 | 4.921915 | 9.84383 | 0 | 0 | 0.03893969 | 0 | 0.004633117 | 4.181299 | 1.433588 | 1.810556 | 8.968896 | 14.86499 | 0 | 0 | 0 | 1 | 0 | 0 | 0 | 0
24.25951 | 0 | 1 | 0 | 4.502576 | 9.005151 | 0 | 0 | 0.03867309 | 0 | 0.005064614 | 4.570717 | 1.567103 | 1.979179 | 9.804198 | 16.24941 | 0 | 0 | 0 | 1 | 0 | 0 | 0 | 0
26.57779 | 0 | 1 | 0 | 4.109834 | 8.219667 | 0 | 0 | 0.03963677 | 0 | 0.005548596 | 5.007502 | 1.716858 | 2.168312 | 10.7411 | 17.80223 | 0 | 0 | 0 | 1 | 0 | 0 | 0 | 0
28.98735 | 0 | 1 | 0 | 3.768205 | 7.53641 | 0 | 0 | 0.0376897 | 0 | 0.006051636 | 5.461486 | 1.872509 | 2.364893 | 11.7149 | 19.4162 | 0 | 0 | 0 | 1 | 0 | 0 | 0 | 0
31.20183 | 0 | 1 | 0 | 3.500765 | 7.001531 | 0 | 0 | 0.03197155 | 0 | 0.006513949 | 5.878715 | 2.015559 | 2.545558 | 12.60986 | 20.89949 | 0 | 0 | 0 | 1 | 0 | 0 | 0 | 0
33.77943 | 0 | 1 | 0 | 3.233633 | 6.467267 | 0 | 0 | 0.03447223 | 0 | 0.00705207 | 6.364358 | 2.182066 | 2.755848 | 13.65156 | 22.62601 | 0 | 0 | 0 | 1 | 0 | 0 | 0 | 0
36.92987 | 0 | 1 | 0 | 2.957776 | 5.915552 | 0 | 0 | 0.03872547 | 0 | 0.007709782 | 6.95793 | 2.385576 | 3.012872 | 14.92478 | 24.73623 | 0 | 0 | 0 | 1 | 0 | 0 | 0 | 0
40.22663 | 0 | 1 | 0 | 2.715372 | 5.430745 | 0 | 0 | 0.03713588 | 0 | 0.00839804 | 7.579071 | 2.598539 | 3.281834 | 16.25712 | 26.94445 | 0 | 0 | 0 | 1 | 0 | 0 | 0 | 0
44.65823 | 0.0003764588 | 0.9996235 | 0.0003764588 | 2.445916 | 4.891832 | 0.04251848 | 0.04251848 | 0.04538785 | 0.008294266 | 0.009323217 | 8.414025 | 2.884809 | 3.64338 | 18.0481 | 29.91281 | 0.0005352898 | 0.005090115 | 0.01573191 | 0.9565396 | 0.0001139793 | 8.571678e-05 | 0.01176453 | 0.01176453
48.85705 | 0.001033931 | 0.9989661 | 0.0006574726 | 2.235712 | 4.471423 | 0.1167756 | 0.07425708 | 0.03902579 | 0.01684713 | 0.0101998 | 9.205123 | 3.156042 | 3.985935 | 19.74501 | 32.72525 | 0.001470155 | 0.01397983 | 0.02747525 | 0.8931231 | 0.0002861374 | 0.0004064812 | 0.01716656 | 0.02893109
53.15174 | 0.001895679 | 0.9981043 | 0.0008617475 | 2.055065 | 4.110129 | 0.2141041 | 0.09732854 | 0.03659027 | 0.02355127 | 0.01109639 | 10.01428 | 3.433468 | 4.336312 | 21.48066 | 35.6019 | 0.002695481 | 0.02563155 | 0.03601173 | 0.822893 | 0.0004822335 | 0.0009825645 | 0.019011 | 0.04794209
58.67381 | 0.002939592 | 0.9970604 | 0.001043913 | 1.861653 | 3.723306 | 0.332007 | 0.1179029 | 0.04292673 | 0.02431849 | 0.01224922 | 11.05469 | 3.79018 | 4.786821 | 23.71233 | 39.30067 | 0.004179829 | 0.03974634 | 0.04362429 | 0.753077 | 0.000677412 | 0.001745602 | 0.01889887 | 0.06684096
64.22054 | 0.004025241 | 0.9959748 | 0.001085649 | 1.700862 | 3.401724 | 0.4546237 | 0.1226167 | 0.03922972 | 0.02767415 | 0.01340721 | 12.09975 | 4.148485 | 5.239344 | 25.95398 | 43.01596 | 0.005723523 | 0.05442545 | 0.0453684 | 0.6924703 | 0.0008474772 | 0.002549396 | 0.01640596 | 0.08324692
69.97272 | 0.00612569 | 0.9938743 | 0.002100449 | 1.561041 | 3.122082 | 0.6918552 | 0.2372314 | 0.03725477 | 0.05638067 | 0.01460808 | 13.18351 | 4.520061 | 5.708628 | 28.27866 | 46.86886 | 0.008710167 | 0.08282569 | 0.08777604 | 0.5936984 | 0.001183686 | 0.004485549 | 0.02673712 | 0.109984
76.765625 | 0.007846857 | 0.9921531 | 0.001721167 | 1.422906 | 2.845812 | 0.8862493 | 0.1943941 | 0.04023805 | 0.04277461 | 0.01602622 | 14.46336 | 4.958865 | 6.262818 | 31.02393 | 51.41886 | 0.01115751 | 0.1060977 | 0.07192616 | 0.5264521 | 0.001382099 | 0.005829407 | 0.01820327 | 0.1281873
83.93751 | 0.009464844 | 0.9905352 | 0.001617987 | 1.301329 | 2.602657 | 1.06899 | 0.1827407 | 0.03878928 | 0.04171222 | 0.01752348 | 15.81461 | 5.422151 | 6.847926 | 33.92237 | 56.22271 | 0.01345814 | 0.1279745 | 0.06761436 | 0.4735781 | 0.001524641 | 0.006881911 | 0.01431274 | 0.1425
92.66396 | 0.01117284 | 0.9888272 | 0.001707993 | 1.178778 | 2.357557 | 1.261896 | 0.1929062 | 0.04295477 | 0.0397626 | 0.01934529 | 17.45875 | 5.985857 | 7.559861 | 37.44906 | 62.06782 | 0.01588675 | 0.1510684 | 0.07137564 | 0.4277805 | 0.001630282 | 0.007707422 | 0.01239722 | 0.1548973
101.1137 | 0.01348018 | 0.9865198 | 0.002307344 | 1.080272 | 2.160545 | 1.522495 | 0.2605988 | 0.03789897 | 0.06088143 | 0.02110932 | 19.05075 | 6.531687 | 8.249218 | 40.86391 | 67.72757 | 0.01916758 | 0.182266 | 0.09642201 | 0.3758202 | 0.001802586 | 0.009134672 | 0.01406542 | 0.1689627
110.5274 | 0.01591528 | 0.9840847 | 0.002435099 | 0.9882642 | 1.976528 | 1.797523 | 0.2750279 | 0.03866016 | 0.06298728 | 0.02307461 | 20.82439 | 7.139791 | 9.017226 | 44.66836 | 74.03305 | 0.02263006 | 0.2151911 | 0.1017608 | 0.3299262 | 0.001946948 | 0.0104057 | 0.01242329 | 0.181386
121.072 | 0.01800157 | 0.9819984 | 0.002086293 | 0.9021924 | 1.804385 | 2.033156 | 0.2356327 | 0.03957388 | 0.05271895 | 0.02527599 | 22.8111 | 7.820948 | 9.877495 | 48.92985 | 81.09602 | 0.02559658 | 0.2434 | 0.0871845 | 0.297157 | 0.002010373 | 0.01098535 | 0.008870491 | 0.1902565
132.9258 | 0.02045638 | 0.9795436 | 0.002454811 | 0.8217385 | 1.643477 | 2.31041 | 0.2772542 | 0.04056557 | 0.06051463 | 0.02775069 | 25.04446 | 8.586674 | 10.84457 | 53.72043 | 89.03589 | 0.02908709 | 0.2765916 | 0.1025845 | 0.2651696 | 0.002080796 | 0.01164391 | 0.008658829 | 0.1989153
144.7864 | 0.02266023 | 0.9773398 | 0.002203851 | 0.7544236 | 1.508847 | 2.55932 | 0.2489101 | 0.03711837 | 0.0593736 | 0.0302268 | 27.27911 | 9.352836 | 11.8122 | 58.51374 | 96.98029 | 0.03222077 | 0.3063899 | 0.09209716 | 0.2409646 | 0.002116151 | 0.01198043 | 0.006552194 | 0.2054675
158.7572 | 0.02527721 | 0.9747228 | 0.00261698 | 0.6880335 | 1.376067 | 2.85489 | 0.2955702 | 0.04000569 | 0.06541521 | 0.03314346 | 29.91134 | 10.25532 | 12.95199 | 64.15988 | 106.3382 | 0.03594187 | 0.3417742 | 0.1093615 | 0.2170583 | 0.002152811 | 0.01233348 | 0.00647133 | 0.2119388
174.0739 | 0.028227 | 0.971773 | 0.002949789 | 0.6274937 | 1.254987 | 3.188049 | 0.3331587 | 0.04000022 | 0.07374433 | 0.0363411 | 32.79714 | 11.24474 | 14.20158 | 70.34994 | 116.5975 | 0.0401362 | 0.3816584 | 0.1232693 | 0.1946452 | 0.002192508 | 0.01272051 | 0.006067134 | 0.218006
189.5674 | 0.03120473 | 0.9687953 | 0.002977722 | 0.5762081 | 1.152416 | 3.524362 | 0.3363136 | 0.03702996 | 0.08041388 | 0.03957564 | 35.71626 | 12.24558 | 15.46559 | 76.61146 | 126.9753 | 0.04437025 | 0.4219203 | 0.1244366 | 0.175567 | 0.002225701 | 0.01304786 | 0.005164365 | 0.2231703
207.96 | 0.0344514 | 0.9655486 | 0.003246674 | 0.5252466 | 1.050493 | 3.891052 | 0.3666898 | 0.04021617 | 0.08073055 | 0.04341544 | 39.1816 | 13.43369 | 16.96613 | 84.04461 | 139.295 | 0.04898672 | 0.4658187 | 0.1356759 | 0.1582825 | 0.002239944 | 0.01318936 | 0.004678849 | 0.2278492
228.1086 | 0.0377722 | 0.9622278 | 0.003320801 | 0.4788521 | 0.9577042 | 4.266114 | 0.3750619 | 0.0401618 | 0.08268555 | 0.04762182 | 42.97778 | 14.73524 | 18.60992 | 92.18743 | 152.7908 | 0.05370859 | 0.5107194 | 0.1387736 | 0.1435885 | 0.002238931 | 0.01317928 | 0.003977586 | 0.2318268
249.787 | 0.04128541 | 0.9587146 | 0.003513208 | 0.4372936 | 0.8745872 | 4.662907 | 0.396793 | 0.03942829 | 0.08910372 | 0.05214759 | 47.0622 | 16.13561 | 20.37853 | 100.9485 | 167.3114 | 0.05870405 | 0.5582216 | 0.1468141 | 0.1306244 | 0.00223479 | 0.01313809 | 0.003509328 | 0.2353361
272.955 | 0.04488003 | 0.95512 | 0.003594627 | 0.4001768 | 0.8003536 | 5.068896 | 0.4059888 | 0.03852121 | 0.09331552 | 0.05698433 | 51.42727 | 17.63221 | 22.26866 | 110.3116 | 182.8297 | 0.06381528 | 0.6068247 | 0.1502165 | 0.119516 | 0.002223167 | 0.01302275 | 0.003006987 | 0.2383431
298.9432 | 0.04882859 | 0.9511714 | 0.003948559 | 0.3653881 | 0.7307761 | 5.514859 | 0.445963 | 0.03949756 | 0.0999697 | 0.06240983 | 56.32368 | 19.31098 | 24.38887 | 120.8144 | 200.237 | 0.06942977 | 0.6602133 | 0.1650071 | 0.1093433 | 0.002208491 | 0.01287771 | 0.00275373 | 0.2410968
327.3307 | 0.05335547 | 0.9466445 | 0.004526875 | 0.3337 | 0.6674001 | 6.026139 | 0.5112799 | 0.03939808 | 0.1149009 | 0.06833624 | 61.67215 | 21.14474 | 26.70482 | 132.2869 | 219.2514 | 0.07586657 | 0.7214214 | 0.1891744 | 0.09961569 | 0.002203953 | 0.01283299 | 0.002633207 | 0.24373
357.5744 | 0.05862201 | 0.941378 | 0.005266538 | 0.3054757 | 0.6109513 | 6.620958 | 0.5948198 | 0.03837966 | 0.1372221 | 0.07465016 | 67.37034 | 23.0984 | 29.17221 | 144.5095 | 239.5091 | 0.0833551 | 0.7926305 | 0.2200844 | 0.09013213 | 0.002216687 | 0.01295863 | 0.002567157 | 0.2462972
391.5507 | 0.0644587 | 0.9355413 | 0.005836694 | 0.2789684 | 0.5579369 | 7.280173 | 0.659215 | 0.03942154 | 0.1480585 | 0.08174332 | 73.77179 | 25.29318 | 31.94412 | 158.2406 | 262.267 | 0.09165434 | 0.8715486 | 0.2439107 | 0.08136677 | 0.00222589 | 0.01304973 | 0.002372745 | 0.2486699
428.7391 | 0.07090451 | 0.9290955 | 0.006445811 | 0.254771 | 0.5095419 | 8.008184 | 0.7280107 | 0.03940517 | 0.1635778 | 0.0895071 | 80.77844 | 27.69547 | 34.97809 | 173.2699 | 287.1764 | 0.1008197 | 0.9587027 | 0.2693652 | 0.07329311 | 0.002236098 | 0.01315109 | 0.002185503 | 0.2508554
468.7759 | 0.07775735 | 0.9222427 | 0.006852836 | 0.2330117 | 0.4660234 | 8.782165 | 0.7739814 | 0.03877216 | 0.1767463 | 0.0978655 | 88.32174 | 30.28174 | 38.24444 | 189.4503 | 313.9937 | 0.1105638 | 1.05136 | 0.2863744 | 0.06611321 | 0.002242778 | 0.01321759 | 0.001943568 | 0.252799
512.8654 | 0.08499739 | 0.9150026 | 0.007240043 | 0.2129804 | 0.4259608 | 9.599879 | 0.8177138 | 0.03903808 | 0.1854611 | 0.10707 | 96.6286 | 33.12981 | 41.84141 | 207.2686 | 343.5256 | 0.1208585 | 1.149253 | 0.3025555 | 0.05977577 | 0.002240848 | 0.01319836 | 0.001715515 | 0.2545145
561.6274 | 0.09395257 | 0.9060474 | 0.008955183 | 0.1944889 | 0.3889777 | 10.61131 | 1.011427 | 0.03944496 | 0.2270299 | 0.1172499 | 105.8158 | 36.27971 | 45.8196 | 226.9752 | 376.1872 | 0.1335919 | 1.270336 | 0.3742298 | 0.0532391 | 0.002261885 | 0.01340857 | 0.001769448 | 0.2562839
613.7703 | 0.1039088 | 0.8960912 | 0.009956269 | 0.177966 | 0.3559321 | 11.7358 | 1.124493 | 0.03855757 | 0.2582183 | 0.1281357 | 115.64 | 39.64801 | 50.0736 | 248.0481 | 411.1133 | 0.1477488 | 1.404956 | 0.4160644 | 0.04715406 | 0.002289058 | 0.01368209 | 0.001647194 | 0.2579311
671.8895 | 0.1157393 | 0.8842607 | 0.0118305 | 0.1625718 | 0.3251436 | 13.07197 | 1.336175 | 0.03929198 | 0.3010919 | 0.1402692 | 126.5902 | 43.40237 | 54.81518 | 271.5363 | 450.0425 | 0.1645707 | 1.564916 | 0.494387 | 0.04112032 | 0.002329127 | 0.01408953 | 0.001633305 | 0.2595644
734.8571 | 0.1287595 | 0.8712405 | 0.01302016 | 0.1486415 | 0.2972831 | 14.54251 | 1.470539 | 0.038905 | 0.3346656 | 0.1534148 | 138.4539 | 47.46991 | 59.9523 | 296.9839 | 492.2192 | 0.1830842 | 1.740962 | 0.5441021 | 0.03556909 | 0.002369117 | 0.01450102 | 0.001502695 | 0.2610671
805.0273 | 0.143282 | 0.856718 | 0.0145225 | 0.1356852 | 0.2713704 | 16.18273 | 1.640217 | 0.03960773 | 0.3666581 | 0.1680641 | 151.6746 | 52.00273 | 65.67704 | 325.3424 | 539.2204 | 0.2037338 | 1.937322 | 0.6068833 | 0.03040969 | 0.002406529 | 0.01489036 | 0.001396626 | 0.2624638
879.887 | 0.1582154 | 0.8417846 | 0.0149334 | 0.1241413 | 0.2482825 | 17.86936 | 1.686626 | 0.03861631 | 0.3867121 | 0.1836924 | 165.7789 | 56.83848 | 71.78437 | 355.5961 | 589.3626 | 0.2249677 | 2.139237 | 0.6240546 | 0.02596866 | 0.002431263 | 0.01515007 | 0.001202167 | 0.2636659
962.4554 | 0.1740397 | 0.8259603 | 0.01582427 | 0.1134913 | 0.2269825 | 19.6566 | 1.787244 | 0.03895369 | 0.4062328 | 0.2009301 | 181.3355 | 62.17219 | 78.52059 | 388.9651 | 644.6683 | 0.2474684 | 2.353197 | 0.6612833 | 0.0220355 | 0.002444994 | 0.01529504 | 0.001064688 | 0.2647306
1048.566 | 0.1894898 | 0.8105102 | 0.01545011 | 0.1041711 | 0.2083422 | 21.40159 | 1.744985 | 0.03721508 | 0.4151573 | 0.2189072 | 197.5595 | 67.7347 | 85.54579 | 423.7657 | 702.3464 | 0.269437 | 2.562099 | 0.6456476 | 0.01880017 | 0.002443432 | 0.01527852 | 0.0008757906 | 0.2656064
1148.898 | 0.2061731 | 0.7938269 | 0.01668335 | 0.09507398 | 0.190148 | 23.28586 | 1.884272 | 0.03968567 | 0.4203873 | 0.2398533 | 216.463 | 74.21589 | 93.73123 | 464.3136 | 769.5504 | 0.2931592 | 2.787675 | 0.6971838 | 0.01589012 | 0.002426391 | 0.01509877 | 0.0007877359 | 0.2663941
1258.778 | 0.2231589 | 0.7768411 | 0.01698575 | 0.08677486 | 0.1735497 | 25.20428 | 1.918425 | 0.03966777 | 0.4282003 | 0.2627928 | 237.1655 | 81.31388 | 102.6957 | 508.7204 | 843.1499 | 0.3173114 | 3.01734 | 0.7098207 | 0.01342201 | 0.002397039 | 0.0147912 | 0.0006681077 | 0.2670623
1379.245 | 0.2403069 | 0.7596931 | 0.01714797 | 0.07919569 | 0.1583914 | 27.14103 | 1.936747 | 0.03969237 | 0.432022 | 0.2879425 | 259.8626 | 89.09576 | 112.5238 | 557.4059 | 923.8409 | 0.3416942 | 3.249198 | 0.7165999 | 0.01134657 | 0.00235578 | 0.01436325 | 0.0005618105 | 0.2676241
1509.074 | 0.2572198 | 0.7427802 | 0.01691297 | 0.0723823 | 0.1447646 | 29.05124 | 1.910205 | 0.03906914 | 0.4328984 | 0.3150467 | 284.3236 | 97.48239 | 123.1157 | 609.8748 | 1010.803 | 0.3657429 | 3.477879 | 0.7067793 | 0.009636647 | 0.002304644 | 0.01384 | 0.0004628696 | 0.2680869
1648.492 | 0.2741469 | 0.7258531 | 0.01692712 | 0.06626073 | 0.1325215 | 30.96304 | 1.911803 | 0.03837616 | 0.4410842 | 0.3441527 | 310.5912 | 106.4884 | 134.4899 | 666.2188 | 1104.187 | 0.3898117 | 3.706752 | 0.7073705 | 0.008202518 | 0.002248571 | 0.01327538 | 0.0003882124 | 0.2684751
1808.945 | 0.2920843 | 0.7079157 | 0.01793731 | 0.06038341 | 0.1207668 | 32.98894 | 2.025898 | 0.04033858 | 0.4446689 | 0.3776502 | 340.8221 | 116.8533 | 147.5803 | 731.0641 | 1211.661 | 0.4153169 | 3.949283 | 0.7495858 | 0.006940442 | 0.002183197 | 0.01262929 | 0.0003416384 | 0.2688168
1978.667 | 0.3096771 | 0.6903229 | 0.01759282 | 0.05520398 | 0.110408 | 34.97593 | 1.986989 | 0.0389473 | 0.4517082 | 0.4130827 | 372.7992 | 127.8169 | 161.4268 | 799.6552 | 1325.343 | 0.4403323 | 4.187156 | 0.7351895 | 0.00590585 | 0.00211615 | 0.01198042 | 0.0002800593 | 0.2690968
2159.325 | 0.3270435 | 0.6729565 | 0.01736643 | 0.05058538 | 0.1011708 | 36.93735 | 1.96142 | 0.03794532 | 0.4576698 | 0.4507984 | 406.8369 | 139.4869 | 176.1655 | 872.666 | 1446.351 | 0.4650258 | 4.421968 | 0.7257289 | 0.005048312 | 0.002047847 | 0.01133384 | 0.0002321317 | 0.269329
2368.696 | 0.346042 | 0.653958 | 0.01899845 | 0.0461141 | 0.09222819 | 39.08309 | 2.145746 | 0.04019133 | 0.4727002 | 0.4945084 | 446.2844 | 153.0118 | 193.2468 | 957.2809 | 1586.591 | 0.4920398 | 4.678847 | 0.7939299 | 0.0042687 | 0.001975284 | 0.01066307 | 0.0002110375 | 0.26954
2588.086 | 0.364566 | 0.635434 | 0.018524 | 0.04220504 | 0.08441009 | 41.17525 | 2.09216 | 0.03846936 | 0.4815261 | 0.54031 | 487.6195 | 167.1838 | 211.1454 | 1045.945 | 1733.542 | 0.5183792 | 4.929311 | 0.774103 | 0.003631968 | 0.001904616 | 0.01002599 | 0.0001723604 | 0.2697124
2828.274 | 0.3838088 | 0.6161912 | 0.01924288 | 0.03862082 | 0.07724165 | 43.34861 | 2.173353 | 0.03854281 | 0.4992599 | 0.5904537 | 532.8732 | 182.6994 | 230.7408 | 1143.014 | 1894.424 | 0.5457408 | 5.189494 | 0.8041444 | 0.003078101 | 0.001834863 | 0.009412966 | 0.0001499295 | 0.2698623
3097.742 | 0.4043271 | 0.5956729 | 0.02051824 | 0.03526125 | 0.0705225 | 45.666 | 2.317396 | 0.0395238 | 0.5191364 | 0.6467101 | 583.6435 | 200.1063 | 252.725 | 1251.917 | 2074.918 | 0.5749159 | 5.466922 | 0.8574406 | 0.002585802 | 0.001764809 | 0.0088133 | 0.000133263 | 0.2699956
3389.172 | 0.4248692 | 0.5751308 | 0.02054209 | 0.0322292 | 0.06445839 | 47.98609 | 2.32009 | 0.03904826 | 0.5260693 | 0.7075512 | 638.5515 | 218.9319 | 276.5009 | 1369.694 | 2270.122 | 0.6041248 | 5.744673 | 0.8584372 | 0.00217405 | 0.001695008 | 0.008231942 | 0.0001114596 | 0.270107
3707.902 | 0.4464171 | 0.5535829 | 0.0215479 | 0.02945879 | 0.05891757 | 50.41978 | 2.43369 | 0.03903464 | 0.5520201 | 0.7740919 | 698.6031 | 239.5211 | 302.504 | 1498.505 | 2483.613 | 0.634764 | 6.036023 | 0.9004694 | 0.001813199 | 0.001627881 | 0.007688238 | 9.768068e-05 | 0.2702047
4058.129 | 0.468495 | 0.531505 | 0.02207791 | 0.02691642 | 0.05383283 | 52.91333 | 2.49355 | 0.03919761 | 0.5632462 | 0.8472082 | 764.5892 | 262.1449 | 331.0768 | 1640.045 | 2718.201 | 0.6661567 | 6.334539 | 0.9226178 | 0.001504536 | 0.001560951 | 0.007161336 | 8.355381e-05 | 0.2702883
4432.369 | 0.4896107 | 0.5103893 | 0.02111577 | 0.02464377 | 0.04928754 | 55.29821 | 2.384883 | 0.03831011 | 0.55118 | 0.9253377 | 835.0996 | 286.3199 | 361.6087 | 1791.29 | 2968.873 | 0.6961814 | 6.620046 | 0.8824107 | 0.00125707 | 0.001493568 | 0.006646416 | 6.698769e-05 | 0.2703552
4843.438 | 0.5120835 | 0.4879165 | 0.02247276 | 0.02255222 | 0.04510443 | 57.83636 | 2.538146 | 0.03851786 | 0.5834374 | 1.011156 | 912.5489 | 312.8739 | 395.1452 | 1957.419 | 3244.214 | 0.7281356 | 6.923901 | 0.9391185 | 0.00103651 | 0.001429543 | 0.00617179 | 5.970475e-05 | 0.270415
5306.698 | 0.5356533 | 0.4643467 | 0.02356979 | 0.02058347 | 0.04116695 | 60.49841 | 2.662048 | 0.03967057 | 0.594138 | 1.10787 | 999.8312 | 342.7993 | 432.9396 | 2144.64 | 3554.512 | 0.7616497 | 7.242589 | 0.9849623 | 0.0008438081 | 0.001364802 | 0.005706574 | 5.216353e-05 | 0.2704671
5805.666 | 0.5592091 | 0.4407909 | 0.02355577 | 0.01881443 | 0.03762885 | 63.15887 | 2.660465 | 0.0390277 | 0.6035655 | 1.212038 | 1093.841 | 375.0314 | 473.6472 | 2346.292 | 3888.729 | 0.7951438 | 7.561088 | 0.9843766 | 0.0006829021 | 0.001302364 | 0.005272118 | 4.355653e-05 | 0.2705107
6356.29 | 0.5830034 | 0.4169966 | 0.02379433 | 0.0171846 | 0.03436919 | 65.84628 | 2.687408 | 0.03935162 | 0.6046594 | 1.326991 | 1197.584 | 410.6002 | 518.5691 | 2568.82 | 4257.546 | 0.8289772 | 7.882812 | 0.9943456 | 0.0005473067 | 0.001240159 | 0.004853369 | 3.670507e-05 | 0.2705474
6945.695 | 0.6064608 | 0.3935392 | 0.02345739 | 0.01572633 | 0.03145265 | 68.49563 | 2.649353 | 0.03851206 | 0.6090921 | 1.45004 | 1308.634 | 448.6744 | 566.655 | 2807.022 | 4652.34 | 0.8623314 | 8.19998 | 0.9802653 | 0.0004353559 | 0.001180584 | 0.004465695 | 3.030458e-05 | 0.2705777
7604.18 | 0.6303904 | 0.3696096 | 0.02392963 | 0.0143645 | 0.02872901 | 71.19833 | 2.70269 | 0.03933667 | 0.6083289 | 1.587511 | 1432.698 | 491.2108 | 620.3765 | 3073.141 | 5093.403 | 0.8963572 | 8.523534 | 1 | 0.000340074 | 0.001120901 | 0.004090639 | 2.579237e-05 | 0.2706035
8316.088 | 0.6528175 | 0.3471825 | 0.02242711 | 0.01313482 | 0.02626963 | 73.73131 | 2.53299 | 0.03886667 | 0.5770267 | 1.736135 | 1566.828 | 537.1983 | 678.4566 | 3360.85 | 5570.251 | 0.9282464 | 8.826772 | 0.9372107 | 0.0002654095 | 0.001061409 | 0.003730274 | 2.021134e-05 | 0.2706237
9096.452 | 0.6743322 | 0.3256678 | 0.02151468 | 0.01200801 | 0.02401602 | 76.16125 | 2.429937 | 0.03895297 | 0.5523245 | 1.89905 | 1713.856 | 587.6078 | 742.1215 | 3676.225 | 6092.952 | 0.9588383 | 9.117672 | 0.8990809 | 0.000205545 | 0.001002333 | 0.003385978 | 1.620507e-05 | 0.2706399
9955.568 | 0.6950155 | 0.3049845 | 0.0206833 | 0.01097178 | 0.02194355 | 78.49729 | 2.336039 | 0.03919402 | 0.5277158 | 2.078406 | 1875.722 | 643.1046 | 812.2113 | 4023.427 | 6668.402 | 0.9882481 | 9.397332 | 0.8643384 | 0.000157498 | 0.0009439272 | 0.003059102 | 1.300612e-05 | 0.2706529
10895.43 | 0.7139926 | 0.2860074 | 0.01897713 | 0.01002533 | 0.02005065 | 80.64063 | 2.143339 | 0.03917842 | 0.4843772 | 2.27462 | 2052.801 | 703.8174 | 888.8888 | 4403.262 | 7297.938 | 1.015232 | 9.653923 | 0.793039 | 0.0001206918 | 0.0008860523 | 0.002748696 | 9.963265e-06 | 0.2706629
11896.01 | 0.7308833 | 0.2691167 | 0.01689061 | 0.009182094 | 0.01836419 | 82.54831 | 1.90768 | 0.03815683 | 0.4426629 | 2.483508 | 2241.319 | 768.4522 | 970.5195 | 4807.634 | 7968.141 | 1.039249 | 9.882301 | 0.705845 | 9.321147e-05 | 0.000830724 | 0.002464758 | 7.438799e-06 | 0.2706703
12995.81 | 0.7469228 | 0.2530772 | 0.01603957 | 0.008405035 | 0.01681007 | 84.35987 | 1.811561 | 0.03840219 | 0.4176734 | 2.713113 | 2448.532 | 839.4968 | 1060.246 | 5252.107 | 8704.808 | 1.062056 | 10.09917 | 0.6702808 | 7.13457e-05 | 0.0007771097 | 0.002201803 | 5.918966e-06 | 0.2706762
14295.07 | 0.7624496 | 0.2375504 | 0.01552677 | 0.007641117 | 0.01528223 | 86.11351 | 1.753643 | 0.0413827 | 0.3751995 | 2.984355 | 2693.324 | 923.4252 | 1166.243 | 5777.185 | 9575.068 | 1.084133 | 10.30911 | 0.6488511 | 5.385176e-05 | 0.0007211656 | 0.001940484 | 4.735531e-06 | 0.270681
15594.35 | 0.7756051 | 0.2243949 | 0.01315549 | 0.007004477 | 0.01400895 | 87.59934 | 1.485823 | 0.03778111 | 0.3482028 | 3.255605 | 2938.121 | 1007.356 | 1272.244 | 6302.276 | 10445.35 | 1.102839 | 10.48699 | 0.5497571 | 4.139654e-05 | 0.0006724862 | 0.001724192 | 3.371571e-06 | 0.2706843
17093.86 | 0.7880255 | 0.2119745 | 0.01242042 | 0.006390032 | 0.01278006 | 89.00214 | 1.402802 | 0.03987271 | 0.3115017 | 3.568653 | 3220.641 | 1104.22 | 1394.579 | 6908.283 | 11449.74 | 1.1205 | 10.65492 | 0.5190391 | 3.160987e-05 | 0.0006233189 | 0.00151645 | 2.649208e-06 | 0.270687
18694.77 | 0.7992722 | 0.2007278 | 0.01124672 | 0.005842827 | 0.01168565 | 90.27238 | 1.27024 | 0.03888 | 0.2892674 | 3.902872 | 3522.268 | 1207.635 | 1525.187 | 7555.272 | 12522.06 | 1.136492 | 10.80699 | 0.4699911 | 2.420079e-05 | 0.0005780758 | 0.001335024 | 2.005606e-06 | 0.270689
20394.73 | 0.8088342 | 0.1911658 | 0.009561964 | 0.00535581 | 0.01071162 | 91.35234 | 1.079959 | 0.03779786 | 0.2529763 | 4.25777 | 3842.556 | 1317.448 | 1663.876 | 8242.291 | 13660.72 | 1.150088 | 10.93628 | 0.3995867 | 1.890793e-05 | 0.0005362307 | 0.001175727 | 1.432753e-06 | 0.2706904
22295.93 | 0.8188373 | 0.1811627 | 0.01000312 | 0.004899113 | 0.009798227 | 92.48212 | 1.129785 | 0.03870766 | 0.2584275 | 4.654681 | 4200.76 | 1440.261 | 1818.982 | 9010.639 | 14934.17 | 1.164311 | 11.07153 | 0.4180224 | 1.427492e-05 | 0.0004965719 | 0.001032473 | 1.254136e-06 | 0.2706917
24397.15 | 0.8280581 | 0.1719419 | 0.009220743 | 0.004477174 | 0.008954348 | 93.52354 | 1.04142 | 0.03911352 | 0.2357431 | 5.093349 | 4596.65 | 1575.994 | 1990.408 | 9859.823 | 16341.61 | 1.177422 | 11.19621 | 0.3853274 | 1.070822e-05 | 0.0004589145 | 0.0009035691 | 9.654901e-07 | 0.2706926
26696.89 | 0.8366351 | 0.1633649 | 0.008577045 | 0.004091498 | 0.008182996 | 94.49226 | 0.9687191 | 0.03912165 | 0.2192404 | 5.573462 | 5029.943 | 1724.552 | 2178.029 | 10789.24 | 17882.01 | 1.189618 | 11.31218 | 0.3584277 | 7.937479e-06 | 0.0004237263 | 0.0007895404 | 7.500259e-07 | 0.2706934
29297.21 | 0.8449732 | 0.1550268 | 0.008338099 | 0.003728351 | 0.007456701 | 95.434 | 0.9417318 | 0.04036556 | 0.2065647 | 6.116326 | 5519.867 | 1892.526 | 2390.173 | 11840.13 | 19623.75 | 1.201474 | 11.42492 | 0.3484424 | 5.700853e-06 | 0.000389966 | 0.0006861185 | 6.054448e-07 | 0.270694
31997.40625 | 0.8529007 | 0.1470993 | 0.007927506 | 0.003413722859 | 0.006827445718 | 96.32935 | 0.895358 | 0.0382885 | 0.2070467 | 6.680041 | 6028.609 | 2066.952 | 2610.464 | 12931.38 | 21432.38 | 1.212746 | 11.5321 | 0.331284 | 3.918121e-06 | 0.0003604075 | 0.0006004975 | 4.825774e-07 | 0.2706945
34997.54 | 0.8573524 | 0.1426476 | 0.004451702 | 0.003121085 | 0.006242169 | 96.83214 | 0.5027896 | 0.03892273 | 0.1143728 | 7.306373 | 6593.862 | 2260.753 | 2855.226 | 14143.85 | 23441.92 | 1.219076 | 11.5923 | 0.186033 | 3.081305e-06 | 0.0003312317 | 0.0005206142 | 2.265224e-07 | 0.2706947
38297.71 | 0.8633678 | 0.1366322 | 0.006015424 | 0.002852136 | 0.005704272 | 97.51154 | 0.6794014 | 0.03913531 | 0.1537084 | 7.995344 | 7215.645 | 2473.935 | 3124.466 | 15477.57 | 25652.43 | 1.22763 | 11.67363 | 0.2513797 | 2.137028e-06 | 0.0003048127 | 0.0004523482 | 2.556117e-07 | 0.270695
41898.125 | 0.8679635 | 0.1320365 | 0.004595705 | 0.002607045 | 0.005214089 | 98.0306 | 0.5190538 | 0.03902177 | 0.1177729 | 8.746996 | 7893.996 | 2706.513 | 3418.201 | 16932.64 | 28064.05 | 1.234164 | 11.73577 | 0.1920508 | 1.534271e-06 | 0.0002801025 | 0.0003920901 | 1.631635e-07 | 0.2706951
45795.65625 | 0.8728966 | 0.1271034 | 0.004933097 | 0.002385167 | 0.004770334 | 98.58776 | 0.5571599 | 0.0386297 | 0.1277022 | 9.560676 | 8628.328 | 2958.284 | 3736.175 | 18507.78 | 30674.67 | 1.241179 | 11.80247 | 0.2061501 | 9.92707e-07 | 0.0002577203 | 0.0003405847 | 1.46599e-07 | 0.2706953
50092.09 | 0.877694 | 0.122306 | 0.004797401 | 0.00218059 | 0.004361179 | 99.12959 | 0.5418339 | 0.03894483 | 0.1231845 | 10.45763 | 9437.815 | 3235.822 | 4086.694 | 20244.13 | 33552.49 | 1.248 | 11.86734 | 0.2004795 | 5.525104e-07 | 0.0002369104 | 0.0002953892 | 1.191592e-07 | 0.2706954
54784.52 | 0.8820788 | 0.1179212 | 0.004384795 | 0.001993816 | 0.003987633 | 99.62482 | 0.4952329 | 0.03888877 | 0.1127522 | 11.43727 | 10321.91 | 3538.942 | 4469.52 | 22140.53 | 36695.56 | 1.254235 | 11.92662 | 0.183237 | 2.161442e-07 | 0.0002177006 | 0.0002560315 | 9.105284e-08 | 0.2706955
59484.64 | 0.8854006 | 0.1145994 | 0.003321806 | 0.001836277 | 0.003672554 | 100 | 0.3751755 | 0.03574698 | 0.09292551 | 12.4185 | 11207.46 | 3842.558 | 4852.973 | 24040.03 | 39843.78 | 1.258958 | 11.97154 | 0.1388156 | 0 | 0.0002012542 | 0.0002241846 | 5.850926e-08 | 0.2706955